## Sheet1
Species
species_id | CAN | Formula | FormulaS | NameCh | NameCo | MP | BP | Suffix | Weight | TempRanges | T_min | T_max | NumberOfElements
1 | 7440-34-8 | Ac |  | Actinium |  | 1324.15 | 3471.15 |  |  | 2 | 298.15 | 5000 | 1
2 | 7440-34-8 | Ac(g) |  | Actinium |  | 1324.15 | 3471.15 | g |  | 3 | 298.15 | 6000 | 1
3 |  | Ac(+g) |  | Actinium +ion |  | 0 | 0 | +g |  | 4 | 298.15 | 6000 | 1
TempRange
tr_id | species_id | TempIndex | T1 | T2 | H | S | A | B | C | D | E | F | Density | Color | Solubility | Phase | ReliabilityClass
1 | 1 | 1 | 298.15 | 1323 | 0 | 62 | 23.79943 | 10.73233 | 0.00056 | 0.00084 | 0 | 0 | 10.07 | 15 | 0 | s | 1
2 | 1 | 2 | 1323 | 5000 | 12 | 9.069999888 | 42 | 0 | 0 | 0 | 0 | 0 | 0 | 0 | 0 | l | 1
3 | 2 | 1 | 298.15 | 1200 | 400 | 188.046 | -3.41913 | 56.07400984 | 9.87074 | -24.55291 | 0 | 0 | 0 | 0 | 0 | g | 1
4 | 2 | 2 | 1200 | 2300 | 0 | 0 | 59.80645 | -26.35474 | -99.34106 | 5.52776 | 0 | 0 | 0 | 0 | 0 | g | 1
5 | 2 | 3 | 2300 | 6000 | 0 | 0 | -0.29692 | 9.68072 | 431.5813 | -0.67303 | 0 | 0 | 0 | 0 | 0 | g | 1
6 | 3 | 1 | 298.15 | 400 | 906.1949872 | 176.4016 | 20.8 | 2.084798e-23 | 1.063385e-24 | -2.247677e-23 | 0 | 0 | 0 | 0 | 0 | g | 1
7 | 3 | 2 | 400 | 1200 | 0 | 0 | 30.337138 | -25.68415 | -3.773139 | 19.20277 | 0 | 0 | 0 | 0 | 0 | g | 1
8 | 3 | 3 | 1200 | 3100 | 0 | 0 | -3.896678 | 42.29056 | -105.7496 | -9.025559 | 0 | 0 | 0 | 0 | 0 | g | 1
9 | 3 | 4 | 3100 | 6000 | 0 | 0 | 53.8403396 | -7.862689952 | 370.0628 | 0.7251473 | 0 | 0 | 0 | 0 | 0 | g | 1
Color
color_id | Number | Name
1 | 0 | No data available
2 | 1 | Blue
2 | 2 | Green
CompositionsOfSpecies
cmp_id | species_id | element_id | Amount
1 | 1 | 89 | 1
2 | 2 | 89 | 1
3 | 3 | 89 | 1
Elements
element_id | AtomicNumber | Symbol | Name | AtomicWeight | OxidationStatesMostStable | OxidationStates | Density | ElectronConfiguration | MeltingPoint | MeltingPointPressure | BoilingPoint | Electronegativity | HeatOfVaporization | HeatOfFusion | ElectricalConductivity | ThermalConductivity | SpecificHeatCapacity | FirstIonizationPotential | AtomicVolume | AtomicRadius | CovalentRadius | CrystalStructure | AcidBaseProperties | YearWhenDiscovered | Color | ColorRGBNumber | SolubilityInColdWater | SolubilityInHotWater | MagneticSusceptibility | AtomicElectronAffinity | LatticeParameterA | LatticeParameterB | LatticeParameterC | ContentInTheEarthsCrust | ContentInTheSea | ContentInTheAir | Polarizability | EnthalpyOfFormationAt29815KGas | EnthalpyOfFormationAt29815KSolid | GibbsEnergyOfFormation29815KGas | GibbsEnergyOfFormation29815KSolid | StandardEntropy29815KGas | StandardEntropy29815KSolid | HeatCapacity29815KGas | HeatCapacity29815KSolid | LinearExpansion29815K | HalfLifeOfTheMostStabileNuclide | RecyclabilityUNEP
89 | 89 | Ac | Actinium | 227.0278 | 3 | 3 | 10.07 | (Rn)6d17s2 | 1323 | 1 | 3473 | 1.1 | - | - | - | 0.12 | - | 5.17 | 22.54 | - | - | cubic, face centered |  | 1902 | silver white | 16777215 | decomposes to Ac(OH)3 | - |  |  | 0.5311 | - | - | 5.5e-10 | 0 |  | 32.1 | cry 0, gas 406.0 |  | gas 366.0 |  | cry 56.5, gas 188.1 |  | cry 27.2, gas 20.8 |  |  | 21.77 a | 0
IonicRadiiInCrystalsOxidationState
ionic_id | element_id | Value
1 | 79 | (+1); 6; 1.37
2 | 79 | (+3); 4square; 0.64
3 | 79 | (+3); 6; 0.85
4
Isotopes
isotopes_id | element_id | AtomicNumber | RelativeAtomicWeight | HalfLife
1 | 89 | 227 | 227.0277 | 21.77 a
2
State
state_id | Symbol | Name
1 | g | Gas
2 | l | Liquid
3 | s | Solid
4 | a | Aqueous
5 | ? | Unknown
Refs
ref_id | Name | Article
113 | Belov 99 | Belov, G., Iorish, V., Yungman, V., IVTANTHERMO - database on thermodynamic properties and related software, Calphad 23(2) (1999) 173-180.
773 | Landolt 99 | Landolt-Börnstein: Thermodynamic Properties of Inorganic Material, Scientific Group Thermodata Europe (SGTE), Springer-Verlag, Berlin-Heidelberg, 1999.
1105 | Ruzinov 75 | Ruzinov L. P. and Guljanickij B. S.: Ravnovesnye prevrasoenija metallugiceskin reaktseij, Moskva, 416, 1975.
1388 | Yungman 99 | Yungman V.S., Glushko V.P., Medvedev V.A., Gurvich L.V., Thermal Constants of Substances. Vol 1 - 8. New York 1999.
TempRangeToReferences
trref_id | tr_id | Name
1 | 1 | 773
2 | 1 | 1105
3 | 2 | 773
4 | 2 | 1105
5 | 3 | 773
6 | 4 | 773
7 | 5 | 773
8 | 6 | 113
9 | 6 | 1388
10 | 7 | 113
11 | 8 | 113
12 | 9 | 113
Units
unit_id | PropertyShortName | PropertyFullName | UnitName
4 | AtomicWeight | Atomic Weight | g/mol